## Tabelle1
Activity related Diffusion coefficients Al-Fe
Mittelwert
T/°C | Da(Al) | Da(Fe) | Da_(Al-Fe)
20 | 3.737106e-48 | 1.399991e-39 | 6.999953e-40
30 | 1.890387e-46 | 2.831903e-38 | 1.415952e-38
40 | 7.481974e-45 | 4.727102e-37 | 2.363551e-37
50 | 2.369268e-43 | 6.628698e-36 | 3.314349e-36
60 | 6.121703e-42 | 7.932335e-35 | 3.966168e-35
70 | 1.313215e-40 | 8.213754e-34 | 4.106878e-34
80 | 2.37525e-39 | 7.450687e-33 | 3.725345e-33
90 | 3.672589e-38 | 5.985815e-32 | 2.992909e-32
100 | 4.914475e-37 | 4.301023e-31 | 2.150514e-31
110 | 5.7548e-36 | 2.788357e-30 | 1.394182e-30
120 | 5.956083e-35 | 1.643894e-29 | 8.219499e-30
130 | 5.49767e-34 | 8.87626e-29 | 4.438157e-29
140 | 4.56273e-33 | 4.417761e-28 | 2.208903e-28
150 | 3.430149e-32 | 2.038512e-27 | 1.019273e-27
160 | 2.351621e-31 | 8.767065e-27 | 4.38365e-27
170 | 1.479293e-30 | 3.531103e-26 | 1.765626e-26
180 | 8.586375e-30 | 1.337778e-25 | 6.689321e-26
190 | 4.622362e-29 | 4.78646e-25 | 2.393461e-25
200 | 2.318794e-28 | 1.623283e-24 | 8.117572e-25
210 | 1.088638e-27 | 5.235823e-24 | 2.618456e-24
220 | 4.802391e-27 | 1.611131e-23 | 8.058054e-24
230 | 1.997923e-26 | 4.743176e-23 | 2.372587e-23
240 | 7.865378e-26 | 1.339498e-22 | 6.701421e-23
250 | 2.939281e-25 | 3.637506e-22 | 1.820223e-22
260 | 1.045693e-24 | 9.519853e-22 | 4.765155e-22
270 | 3.551224e-24 | 2.406166e-21 | 1.204858e-21
280 | 1.154113e-23 | 5.884753e-21 | 2.948147e-21
290 | 3.597697e-23 | 1.395139e-20 | 6.993683e-21
300 | 1.07807e-22 | 3.21157e-20 | 1.611175e-20
310 | 3.111653e-22 | 7.189561e-20 | 3.610339e-20
320 | 8.667134e-22 | 1.567476e-19 | 7.880715e-20
330 | 2.333801e-21 | 3.332721e-19 | 1.67803e-19
340 | 6.085141e-21 | 6.919012e-19 | 3.489932e-19
350 | 1.53874e-20 | 1.40426e-18 | 7.098239e-19
360 | 3.778984e-20 | 2.789254e-18 | 1.413522e-18
370 | 9.02586e-20 | 5.427666e-18 | 2.758962e-18
380 | 2.099223e-19 | 1.03572e-17 | 5.283561e-18
390 | 4.759978e-19 | 1.939854e-17 | 9.937271e-18
400 | 1.053456e-18 | 3.56913e-17 | 1.837238e-17
410 | 2.278002e-18 | 6.456078e-17 | 3.341939e-17
420 | 4.817834e-18 | 1.148983e-16 | 5.985807e-17
430 | 9.975149e-18 | 2.013275e-16 | 1.056513e-16
440 | 2.023688e-17 | 3.475565e-16 | 1.838967e-16
450 | 4.026149e-17 | 5.914956e-16 | 3.158785e-16
460 | 7.861475e-17 | 9.929718e-16 | 5.357933e-16
470 | 1.507694e-16 | 1.645215e-15 | 8.979921e-16
480 | 2.842022e-16 | 2.691757e-15 | 1.48798e-15
490 | 5.269146e-16 | 4.351023e-15 | 2.438969e-15
500 | 9.614581e-16 | 6.951715e-15 | 3.956586e-15
510 | 1.727675e-15 | 1.098321e-14 | 6.355444e-15
520 | 3.059051e-15 | 1.716664e-14 | 1.011284e-14
530 | 5.340021e-15 | 2.655409e-14 | 1.594706e-14
540 | 9.195125e-15 | 4.066595e-14 | 2.493054e-14
550 | 1.562597e-14 | 6.167912e-14 | 3.865254e-14
560 | 2.621901e-14 | 9.268298e-14 | 5.9451e-14
570 | 4.345722e-14 | 1.380244e-13 | 9.07408e-14
580 | 7.118205e-14 | 2.03769e-13 | 1.374755e-13
590 | 1.15271e-13 | 2.983135e-13 | 2.067923e-13
600 | 1.84621e-13 | 4.331922e-13 | 3.089066e-13
610 | 2.925602e-13 | 6.241304e-13 | 4.583453e-13
620 | 4.588579e-13 | 8.924142e-13 | 6.75636e-13
630 | 7.125542e-13 | 1.266654e-12 | 9.896043e-13
640 | 1.095913e-12 | 1.785048e-12 | 1.440481e-12
650 | 1.669893e-12 | 2.498255e-12 | 2.084074e-12
660 | 2.521653e-12 | 3.473042e-12 | 2.997348e-12
670 | 3.77477e-12 | 4.796855e-12 | 4.285813e-12
680 | 5.603033e-12 | 6.583549e-12 | 6.093291e-12
690 | 8.24893e-12 | 8.980497e-12 | 8.614713e-12
700 | 1.204823e-11 | 1.217739e-11 | 1.211281e-11
710 | 1.746246e-11 | 1.641707e-11 | 1.693977e-11
720 | 2.512146e-11 | 2.200873e-11 | 2.35651e-11
730 | 3.587884e-11 | 2.934407e-11 | 3.261146e-11
740 | 5.088374e-11 | 3.891682e-11 | 4.490028e-11
750 | 7.16731e-11 | 5.134624e-11 | 6.150967e-11
760 | 1.002896e-10 | 6.740546e-11 | 8.384751e-11
770 | 1.394313e-10 | 8.805515e-11 | 1.137432e-10
780 | 1.926414e-10 | 1.144838e-10 | 1.535626e-10
790 | 2.645453e-10 | 1.481553e-10 | 2.063503e-10
800 | 3.611481e-10 | 1.908651e-10 | 2.760066e-10
810 | 4.902034e-10 | 2.448061e-10 | 3.675048e-10
820 | 6.616701e-10 | 3.126463e-10 | 4.871582e-10
830 | 8.882737e-10 | 3.976186e-10 | 6.429461e-10
840 | 1.186194e-09 | 5.036257e-10 | 8.449098e-10
850 | 1.575903e-09 | 6.353615e-10 | 1.105632e-09
860 | 2.083181e-09 | 7.984507e-10 | 1.440816e-09
870 | 2.740349e-09 | 9.996104e-10 | 1.86998e-09
880 | 3.587738e-09 | 1.246834e-09 | 2.417286e-09
890 | 4.675466e-09 | 1.549601e-09 | 3.112534e-09
900 | 6.065543e-09 | 1.919121e-09 | 3.992332e-09
910 | 7.834383e-09 | 2.368601e-09 | 5.101492e-09
920 | 1.007577e-08 | 2.913557e-09 | 6.494663e-09
930 | 1.290435e-08 | 3.572161e-09 | 8.238257e-09
940 | 1.645977e-08 | 4.365635e-09 | 1.04127e-08
950 | 2.091145e-08 | 5.31869e-09 | 1.311507e-08
960 | 2.646424e-08 | 6.460015e-09 | 1.646213e-08
970 | 3.336493e-08 | 7.822832e-09 | 2.059388e-08
980 | 4.190983e-08 | 9.445509e-09 | 2.567767e-08
990 | 5.24535e-08 | 1.137223e-08 | 3.191287e-08
1000 | 6.541885e-08 | 1.365377e-08 | 3.953631e-08
1010 | 8.130868e-08 | 1.63483e-08 | 4.882849e-08
1020 | 1.007189e-07 | 1.952234e-08 | 6.012064e-08
1030 | 1.243538e-07 | 2.325172e-08 | 7.380278e-08
1040 | 1.53043e-07 | 2.762276e-08 | 9.03329e-08
1050 | 1.877612e-07 | 3.273342e-08 | 1.102473e-07
1060 | 2.296502e-07 | 3.869467e-08 | 1.341724e-07
1070 | 2.800439e-07 | 4.563193e-08 | 1.628379e-07
1080 | 3.404963e-07 | 5.368666e-08 | 1.970915e-07
1090 | 4.128135e-07 | 6.301804e-08 | 2.379158e-07
1100 | 4.990887e-07 | 7.380488e-08 | 2.864468e-07